## 工作表1
成分名稱 | 氧化物組成 | 類別 | 百分比 | 分子量（g/mol） | 類型 | 常見用途
氧化矽 | SiO2 | RO2 | 100 | 60.08 | 氧化物 | 基本成分
氧化鋁 | Al2O3 | R2O3 | 100 | 101.96 | 氧化物 | 基本成分
氧化鈣 | CaO | RO | 100 | 56.08 | 氧化物 | 基本成分
氧化鈉 | Na2O | RO | 100 | 61.98 | 氧化物 | 基本成分
氧化鉀 | K2O | RO | 100 | 94.2 | 氧化物 | 基本成分
氧化鉛 | PbO | RO | 100 | 223.2 | 顏色調整 | 顏色調整
氧化鈷 | CoO | RO | 100 | 74.93 | 顏色調整 | 顏色調整
氧化銅 | CuO | RO | 100 | 63.55 | 顏色調整 | 顏色調整
氧化錳 | MnO | RO | 100 | 86.94 | 顏色調整 | 顏色調整
氧化鋅 | ZnO | RO | 100 | 81.38 | 顏色調整 | 顏色調整
A200長石 | Na2O | RO | 15 | 61.98 | 配料 | 基本成分
A200長石 | K2O | RO | 10 | 94.2 | 配料 | 基本成分
A200長石 | Al2O3 | R2O3 | 20 | 101.96 | 配料 | 基本成分
A200長石 | SiO2 | RO2 | 55 | 60.08 | 配料 | 基本成分
日化長石 | Na2O | RO | 14.5 | 61.98 | 配料 | 基本成分
日化長石 | K2O | RO | 9 | 94.2 | 配料 | 基本成分
日化長石 | Al2O3 | R2O3 | 19.5 | 101.96 | 配料 | 基本成分
日化長石 | SiO2 | RO2 | 57 | 60.08 | 配料 | 基本成分
石英 | SiO2 | RO2 | 100 | 60.08 | 配料 | 基本成分
白雲石（鈣） | CaO | RO | 27 | 56.08 | 配料 | 基本成分
白雲石（鈣） | MgO | RO | 27 | 40.3 | 配料 | 基本成分
白雲石（鈣） | CO2 | 其他 | 46 | 44.01 | 配料 | 基本成分
白雲石（鎂） | CaO | RO | 27 | 56.08 | 配料 | 基本成分
白雲石（鎂） | MgO | RO | 27 | 40.3 | 配料 | 基本成分
白雲石（鎂） | CO2 | 其他 | 46 | 44.01 | 配料 | 基本成分
矽酸鋯（鋯砂） | ZrO2 | RO2 | 35 | 123.22 | 配料 | 基本成分
矽酸鋯（鋯砂） | SiO2 | RO2 | 65 | 60.08 | 配料 | 基本成分
氟石（氟化鈣） | CaO | RO | 100 | 56.08 | 配料 | 基本成分
釜戶長石 | Na2O | RO | 15 | 61.98 | 配料 | 基本成分
釜戶長石 | K2O | RO | 10 | 94.2 | 配料 | 基本成分
釜戶長石 | Al2O3 | R2O3 | 20 | 101.96 | 配料 | 基本成分
釜戶長石 | SiO2 | RO2 | 55 | 60.08 | 配料 | 基本成分
氧化鈦 | TiO2 | RO2 | 100 | 79.9 | 配料 | 顏色調整
氧化鉛（密陀僧） | PbO | RO | 100 | 223.2 | 配料 | 顏色調整
氧化鋅 | ZnO | RO | 100 | 81.38 | 配料 | 顏色調整
氧化錫 | SnO2 | RO2 | 100 | 118.71 | 配料 | 顏色調整
高嶺土 | Al2O3 | R2O3 | 33 | 101.96 | 配料 | 基本成分
高嶺土 | SiO2 | RO2 | 33 | 60.08 | 配料 | 基本成分
高嶺土 | H2O | 其他 | 34 | 18.02 | 配料 | 基本成分
陶土 | Al2O3 | R2O3 | 33 | 101.96 | 配料 | 基本成分
陶土 | SiO2 | RO2 | 33 | 60.08 | 配料 | 基本成分
陶土 | Fe2O3 | R2O3 | 34 | 159.69 | 配料 | 基本成分
瓷土 | Al2O3 | R2O3 | 33 | 101.96 | 配料 | 基本成分
瓷土 | SiO2 | RO2 | 33 | 60.08 | 配料 | 基本成分
瓷土 | Fe2O3 | R2O3 | 34 | 159.69 | 配料 | 基本成分
硅石 | SiO2 | RO2 | 100 | 60.08 | 配料 | 基本成分
滑石 | MgO | RO | 33 | 40.3 | 配料 | 基本成分
滑石 | SiO2 | RO2 | 33 | 60.08 | 配料 | 基本成分
滑石 | H2O | 其他 | 34 | 18.02 | 配料 | 基本成分
硼酸鈣（硬硼酸鈣石） | CaO | RO | 50 | 56.08 | 配料 | 基本成分
硼酸鈣（硬硼酸鈣石） | B2O3 | R2O3 | 50 | 69.62 | 配料 | 基本成分
碳酸鈣（重質） | CaO | RO | 50 | 56.08 | 配料 | 基本成分
碳酸鈣（重質） | CO2 | 其他 | 50 | 44.01 | 配料 | 基本成分
碳酸鈣（輕質） | CaO | RO | 50 | 56.08 | 配料 | 基本成分
碳酸鈣（輕質） | CO2 | 其他 | 50 | 44.01 | 配料 | 基本成分
碳酸鋰 | Li2O | RO | 50 | 29.88 | 配料 | 基本成分
碳酸鋰 | CO2 | 其他 | 50 | 44.01 | 配料 | 基本成分
碳酸鋇 | BaO | RO | 50 | 153.33 | 配料 | 基本成分
碳酸鋇 | CO2 | 其他 | 50 | 44.01 | 配料 | 基本成分
碳酸鎂 | MgO | RO | 50 | 40.3 | 配料 | 基本成分
碳酸鎂 | CO2 | 其他 | 50 | 44.01 | 配料 | 基本成分
碳酸鍶 | SrO | RO | 50 | 103.62 | 配料 | 基本成分
碳酸鍶 | CO2 | 其他 | 50 | 44.01 | 配料 | 基本成分
鋰輝石（葉長石） | Li2O | RO | 20 | 29.88 | 配料 | 基本成分
鋰輝石（葉長石） | Al2O3 | R2O3 | 30 | 101.96 | 配料 | 基本成分
鋰輝石（葉長石） | SiO2 | RO2 | 50 | 60.08 | 配料 | 基本成分
霞石正長石 | Na2O | RO | 15 | 61.98 | 配料 | 基本成分
霞石正長石 | K2O | RO | 10 | 94.2 | 配料 | 基本成分
霞石正長石 | Al2O3 | R2O3 | 20 | 101.96 | 配料 | 基本成分
霞石正長石 | SiO2 | RO2 | 55 | 60.08 | 配料 | 基本成分